## Sheet4
行标签
春秋晚期
春秋早期
春秋中期
商
西周
西周早期
战国
战国晚期
战国早期
(空白)
总计

## 关中地区文献中铅同位素
Dynesty | Region | Site | Sample | Pb wt% | Artefact | 207Pb/206Pb | 208Pb/206Pb | Pb208/204 | Pb207/204 | Pb206/204 | References
Late Spring and Autumn | Longxian | Bianjiazhuang | LX22 | 24.03 | Bronze ding | 0.8668002 | 2.128137 | 38.249 | 15.579 | 17.973 | 贾腊江,姚远,赵丛苍等.秦早期青铜器中铅料矿源分析[J].自然科学史研究,2015,34(01):97-133.
Late Spring and Autumn | Longxian | Bianjiazhuang | LX23 | 15.72 | Bronze ding | 0.866322 | 2.127786 | 38.281 | 15.586 | 17.991 | 贾腊江,姚远,赵丛苍等.秦早期青铜器中铅料矿源分析[J].自然科学史研究,2015,34(01):97-134.
Late Spring and Autumn | Longxian | Bianjiazhuang | LX24 | 24 3.13 | Bronze flat hu (wine vessel) | 0.8667 | 2.127961 | 38.265 | 15.585 | 17.982 | 贾腊江,姚远,赵丛苍等.秦早期青铜器中铅料矿源分析[J].自然科学史研究,2015,34(01):97-135.
Late Spring and Autumn | Longxian | Bianjiazhuang | LX26 | 26 2.12 | Bronze spear | 0.8640992 | 2.126715 | 38.434 | 15.616 | 18.072 | 贾腊江,姚远,赵丛苍等.秦早期青铜器中铅料矿源分析[J].自然科学史研究,2015,34(01):97-136.
Late Spring and Autumn | Longxian | Bianjiazhuang | LX27 | 9.23 | Bronze pan | 0.8666296 | 2.127976 | 38.261 | 15.582 | 17.98 | 贾腊江,姚远,赵丛苍等.秦早期青铜器中铅料矿源分析[J].自然科学史研究,2015,34(01):97-137.
Late Spring and Autumn | Longxian | Bianjiazhuang | LX31 | 16.92 | Bronze ding | 0.8671862 | 2.130365 | 38.272 | 15.579 | 17.965 | 贾腊江,姚远,赵丛苍等.秦早期青铜器中铅料矿源分析[J].自然科学史研究,2015,34(01):97-138.
Late Spring and Autumn | Longxian | Bianjiazhuang | LX32 | 10.59 | Bronze gui (food container) | 0.8606603 | 2.118858 | 38.381 | 15.59 | 18.114 | 贾腊江,姚远,赵丛苍等.秦早期青铜器中铅料矿源分析[J].自然科学史研究,2015,34(01):97-139.
Late Spring and Autumn | Longxian | Bianjiazhuang | LX33 | 15.6 | Bronze gui (food container) | 0.8683022 | 2.133036 | 38.256 | 15.573 | 17.935 | 贾腊江,姚远,赵丛苍等.秦早期青铜器中铅料矿源分析[J].自然科学史研究,2015,34(01):97-140.
Late Spring and Autumn | Longxian | Bianjiazhuang | LX34 | 5.27 | Bronze spear | 0.8660223 | 2.128367 | 38.317 | 15.591 | 18.003 | 贾腊江,姚远,赵丛苍等.秦早期青铜器中铅料矿源分析[J].自然科学史研究,2015,34(01):97-141.
Early Spring and Autumn | Chengcheng | Liujiawa | East IM2:95 | 2.3 | Bronze horse bit and cheek piece | 0.8683 | 2.1334 | 38.263 | 15.573 | 17.936 | [1]胡毅捷,孙战伟,种建荣,等.陕西澄城刘家洼遗址东I区墓地出土青铜器的技术与资源研究[J].文物,2023,(04):86-96.DOI:10.13619/j.cnki.cn11-1532/k.2023.04.003.
Early Spring and Autumn | Chengcheng | Liujiawa | East IM2:167 | 2.4 | Ding | 0.8673 | 2.1337 | 38.316 | 15.574 | 17.957 | [1]胡毅捷,孙战伟,种建荣,等.陕西澄城刘家洼遗址东I区墓地出土青铜器的技术与资源研究[J].文物,2023,(04):86-96.DOI:10.13619/j.cnki.cn11-1532/k.2023.04.004.
Early Spring and Autumn | Chengcheng | Liujiawa | East IM4:7 | 6 | Ding | 0.8669 | 2.13 | 38.237 | 15.563 | 17.952 | [1]胡毅捷,孙战伟,种建荣,等.陕西澄城刘家洼遗址东I区墓地出土青铜器的技术与资源研究[J].文物,2023,(04):86-96.DOI:10.13619/j.cnki.cn11-1532/k.2023.04.009.
Early Spring and Autumn | Chengcheng | Liujiawa | East IM5:31 | 6.4 | Ding | 0.8658 | 2.1279 | 38.283 | 15.576 | 17.991 | [1]胡毅捷,孙战伟,种建荣,等.陕西澄城刘家洼遗址东I区墓地出土青铜器的技术与资源研究[J].文物,2023,(04):86-96.DOI:10.13619/j.cnki.cn11-1532/k.2023.04.010.
Early Spring and Autumn | Chengcheng | Liujiawa | East IM6:4 | 3.5 | Ding | 0.8666 | 2.1291 | 38.244 | 15.567 | 17.964 | [1]胡毅捷,孙战伟,种建荣,等.陕西澄城刘家洼遗址东I区墓地出土青铜器的技术与资源研究[J].文物,2023,(04):86-96.DOI:10.13619/j.cnki.cn11-1532/k.2023.04.011.
Early Spring and Autumn | Chengcheng | Liujiawa | East IM6:9 | 3.6 | Bronze yan (steamer) | 0.8656 | 2.1267 | 38.282 | 15.581 | 18.001 | [1]胡毅捷,孙战伟,种建荣,等.陕西澄城刘家洼遗址东I区墓地出土青铜器的技术与资源研究[J].文物,2023,(04):86-96.DOI:10.13619/j.cnki.cn11-1532/k.2023.04.012.
Early Spring and Autumn | Chengcheng | Liujiawa | East IM6:10 | 3.7 | Bronze yi (water vessel) | 0.8656 | 2.127 | 38.288 | 15.581 | 18.001 | [1]胡毅捷,孙战伟,种建荣,等.陕西澄城刘家洼遗址东I区墓地出土青铜器的技术与资源研究[J].文物,2023,(04):86-96.DOI:10.13619/j.cnki.cn11-1532/k.2023.04.013.
Early Spring and Autumn | Chengcheng | Liujiawa | East IM6 | 3.8 | Bronze fish | 0.8661 | 2.1274 | 38.245 | 15.57 | 17.977 | [1]胡毅捷,孙战伟,种建荣,等.陕西澄城刘家洼遗址东I区墓地出土青铜器的技术与资源研究[J].文物,2023,(04):86-96.DOI:10.13619/j.cnki.cn11-1532/k.2023.04.014.
Early Spring and Autumn | Chengcheng | Liujiawa | East IM7:2 | 3.4 | Ding | 0.8683 | 2.1328 | 38.221 | 15.561 | 17.92 | [1]胡毅捷,孙战伟,种建荣,等.陕西澄城刘家洼遗址东I区墓地出土青铜器的技术与资源研究[J].文物,2023,(04):86-96.DOI:10.13619/j.cnki.cn11-1532/k.2023.04.015.
Early Spring and Autumn | Longxian | Bianjiazhuang | LX1 | / | Bronze ying (jar) | 0.8661444 | 2.129688 | 38.328 | 15.588 | 17.997 | 贾腊江,姚远,赵丛苍等.秦早期青铜器中铅料矿源分析[J].自然科学史研究,2015,34(01):97-114.
Early Spring and Autumn | Longxian | Bianjiazhuang | LX2 | 3.24 | Bronze horse bit | 0.8650388 | 2.126582 | 38.321 | 15.588 | 18.02 | 贾腊江,姚远,赵丛苍等.秦早期青铜器中铅料矿源分析[J].自然科学史研究,2015,34(01):97-115.
Early Spring and Autumn | Longxian | Bianjiazhuang | LX3 | 3.96 | Bronze hook-shaped boss (harness ornament) | 0.8694827 | 2.133977 | 38.243 | 15.582 | 17.921 | 贾腊江,姚远,赵丛苍等.秦早期青铜器中铅料矿源分析[J].自然科学史研究,2015,34(01):97-116.
Early Spring and Autumn | Longxian | Bianjiazhuang | LX4 | 1.94 | Bronze horse cheek piece | 0.8664814 | 2.129072 | 38.302 | 15.588 | 17.99 | 贾腊江,姚远,赵丛苍等.秦早期青铜器中铅料矿源分析[J].自然科学史研究,2015,34(01):97-117.
Early Spring and Autumn | Longxian | Bianjiazhuang | LX5 | / | Bronze bell | 0.8662258 | 2.128439 | 38.297 | 15.586 | 17.993 | 贾腊江,姚远,赵丛苍等.秦早期青铜器中铅料矿源分析[J].自然科学史研究,2015,34(01):97-118.
Early Spring and Autumn | Longxian | Bianjiazhuang | LX6 | 2.16 | Bronze bell | 0.8663479 | 2.128093 | 38.278 | 15.583 | 17.987 | 贾腊江,姚远,赵丛苍等.秦早期青铜器中铅料矿源分析[J].自然科学史研究,2015,34(01):97-119.
Early Spring and Autumn | Longxian | Bianjiazhuang | LX7 | 6.23 | Bronze animal-mask boss | 0.8662222 | 2.128778 | 38.318 | 15.592 | 18 | 贾腊江,姚远,赵丛苍等.秦早期青铜器中铅料矿源分析[J].自然科学史研究,2015,34(01):97-120.
Early Spring and Autumn | Longxian | Bianjiazhuang | LX8 | 18.37 | Bronze chariot linchpin | 0.8663072 | 2.12919 | 38.302 | 15.584 | 17.989 | 贾腊江,姚远,赵丛苍等.秦早期青铜器中铅料矿源分析[J].自然科学史研究,2015,34(01):97-121.
Early Spring and Autumn | Longxian | Bianjiazhuang | LX11 | 8.91 | Bronze ding | 0.8485045 | 2.100384 | 38.834 | 15.688 | 18.489 | 贾腊江,姚远,赵丛苍等.秦早期青铜器中铅料矿源分析[J].自然科学史研究,2015,34(01):97-122.
Early Spring and Autumn | Longxian | Bianjiazhuang | LX12 | 3.62 | Bronze pan | 0.8654786 | 2.12686 | 38.309 | 15.589 | 18.012 | 贾腊江,姚远,赵丛苍等.秦早期青铜器中铅料矿源分析[J].自然科学史研究,2015,34(01):97-123.
Early Spring and Autumn | Longxian | Bianjiazhuang | LX14 | 6.13 | Bronze bell | 0.8662998 | 2.12803 | 38.279 | 15.583 | 17.988 | 贾腊江,姚远,赵丛苍等.秦早期青铜器中铅料矿源分析[J].自然科学史研究,2015,34(01):97-124.
Early Spring and Autumn | Longxian | Bianjiazhuang | LX15 | 7.74 | Bronze bell | 0.8665665 | 2.127871 | 38.257 | 15.58 | 17.979 | 贾腊江,姚远,赵丛苍等.秦早期青铜器中铅料矿源分析[J].自然科学史研究,2015,34(01):97-125.
Early Spring and Autumn | Longxian | Bianjiazhuang | LX16 | 2.33 | Bronze horse cheek piece | 0.8674719 | 2.129578 | 38.26 | 15.585 | 17.966 | 贾腊江,姚远,赵丛苍等.秦早期青铜器中铅料矿源分析[J].自然科学史研究,2015,34(01):97-126.
Early Spring and Autumn | Longxian | Bianjiazhuang | LX17 | 12.37 | Bronze basket | 0.8664924 | 2.128503 | 38.279 | 15.583 | 17.984 | 贾腊江,姚远,赵丛苍等.秦早期青铜器中铅料矿源分析[J].自然科学史研究,2015,34(01):97-127.
Early Spring and Autumn | Longxian | Bianjiazhuang | LX18 | 9.69 | Bronze ge (dagger-axe) | 0.8623838 | 2.12251 | 38.358 | 15.585 | 18.072 | 贾腊江,姚远,赵丛苍等.秦早期青铜器中铅料矿源分析[J].自然科学史研究,2015,34(01):97-128.
Early Spring and Autumn | Longxian | Bianjiazhuang | LX19 | 1.86 | Bronze ge (dagger-axe) | 0.86467 | 2.12873 | 38.381 | 15.59 | 18.03 | 贾腊江,姚远,赵丛苍等.秦早期青铜器中铅料矿源分析[J].自然科学史研究,2015,34(01):97-129.
Early Spring and Autumn | Baoji | Chencang District | BJ3 | 2.38 | Bronze ding | 0.8659926 | 2.128952 | 38.319 | 15.587 | 17.999 | 贾腊江,姚远,赵丛苍等.秦早期青铜器中铅料矿源分析[J].自然科学史研究,2015,34(01):97-130.
Mid Spring and Autumn | Chengcheng | Liujiawa | East IM2T9:167 | 2.5 | Bronze fu (cauldron) fragment | 0.8566 | 2.1131 | 38.406 | 15.568 | 18.175 | 胡毅捷,孙战伟,种建荣,等.陕西澄城刘家洼遗址东I区墓地出土青铜器的技术与资源研究[J].文物,2023,(04):86-96.DOI:10.13619/j.cnki.cn11-1532/k.2023.04.005.
Mid Spring and Autumn | Chengcheng | Liujiawa | East IM3:29 | 2.6 | Bronze horse bit and cheek piece | 0.8563 | 2.1118 | 38.547 | 15.63 | 18.251 | 胡毅捷,孙战伟,种建荣,等.陕西澄城刘家洼遗址东I区墓地出土青铜器的技术与资源研究[J].文物,2023,(04):86-96.DOI:10.13619/j.cnki.cn11-1532/k.2023.04.006.
Mid Spring and Autumn | Chengcheng | Liujiawa | East IM3:66 | 2.7 | Ding | 0.8645 | 2.1265 | 38.347 | 15.589 | 18.033 | 胡毅捷,孙战伟,种建荣,等.陕西澄城刘家洼遗址东I区墓地出土青铜器的技术与资源研究[J].文物,2023,(04):86-96.DOI:10.13619/j.cnki.cn11-1532/k.2023.04.007.
Mid Spring and Autumn | Chengcheng | Liujiawa | East IM3:90 | 2.8 | Bronze sha canopy corner piece | 0.8662 | 2.1303 | 38.297 | 15.571 | 17.977 | 胡毅捷,孙战伟,种建荣,等.陕西澄城刘家洼遗址东I区墓地出土青铜器的技术与资源研究[J].文物,2023,(04):86-96.DOI:10.13619/j.cnki.cn11-1532/k.2023.04.008.
Mid Spring and Autumn | Longxian | Bianjiazhuang | LX9 | / | Bronze chest | 0.8464112 | 2.098003 | 38.876 | 15.684 | 18.53 | 贾腊江,姚远,赵丛苍等.秦早期青铜器中铅料矿源分析[J].自然科学史研究,2015,34(01):97-122.
Mid Spring and Autumn | Longxian | Bianjiazhuang | LX10 | 23.47 | Bronze gui (food container) | 0.8527369 | 2.107399 | 38.538 | 15.594 | 18.287 | 贾腊江,姚远,赵丛苍等.秦早期青铜器中铅料矿源分析[J].自然科学史研究,2015,34(01):97-123.
Mid Spring and Autumn | Longxian | Bianjiazhuang | LX21 | 24.45 | Bronze ding | 0.8443323 | 2.093218 | 38.982 | 15.724 | 18.623 | 贾腊江,姚远,赵丛苍等.秦早期青铜器中铅料矿源分析[J].自然科学史研究,2015,34(01):97-124.
Mid Spring and Autumn | Longxian | Bianjiazhuang | LX25 | 29.46 | Bronze pan | 0.8471802 | 2.098099 | 38.84 | 15.683 | 18.512 | 贾腊江,姚远,赵丛苍等.秦早期青铜器中铅料矿源分析[J].自然科学史研究,2015,34(01):97-125.
Mid Spring and Autumn | Fengxiang | Sancha Village | F3 | 2.99 | Bronze ding | 0.850141 | 2.102743 | 38.783 | 15.68 | 18.444 | 贾腊江,姚远,赵丛苍等.秦早期青铜器中铅料矿源分析[J].自然科学史研究,2015,34(01):97-126.
Mid Spring and Autumn | Fengxiang | Doufu Village | F9 | 2.4 | Bronze structural component | 0.8738779 | 2.141551 | 38.171 | 15.576 | 17.824 | 贾腊江,姚远,赵丛苍等.秦早期青铜器中铅料矿源分析[J].自然科学史研究,2015,34(01):97-127.
Mid Spring and Autumn | Fengxiang | Doufu Village | F10 | 18.4 | Bronze structural component | 0.8716012 | 2.137406 | 38.204 | 15.579 | 17.874 | 贾腊江,姚远,赵丛苍等.秦早期青铜器中铅料矿源分析[J].自然科学史研究,2015,34(01):97-128.
Mid Spring and Autumn | Fengxiang | Doufu Village | F1 | 20.41 | Bronze structural component | 0.8846219 | 2.158218 | 37.935 | 15.549 | 17.577 | 贾腊江,姚远,赵丛苍等.秦早期青铜器中铅料矿源分析[J].自然科学史研究,2015,34(01):97-129.
Mid Spring and Autumn | Fengxiang | Doufu Village | F12 | 10.27 | Bronze structural component | 0.8567984 | 2.113553 | 38.566 | 15.634 | 18.247 | 贾腊江,姚远,赵丛苍等.秦早期青铜器中铅料矿源分析[J].自然科学史研究,2015,34(01):97-130.
Mid Spring and Autumn | Fengxiang | Doufu Village | F13 | 4.16 | Bronze structural component | 0.8669371 | 2.129952 | 38.337 | 15.604 | 17.999 | 贾腊江,姚远,赵丛苍等.秦早期青铜器中铅料矿源分析[J].自然科学史研究,2015,34(01):97-131.
Mid Spring and Autumn | Baoji | Chencang District | BJ1 | / | Bronze pan | 0.8665147 | 2.12976 | 38.308 | 15.586 | 17.987 | 贾腊江,姚远,赵丛苍等.秦早期青铜器中铅料矿源分析[J].自然科学史研究,2015,34(01):97-132.
Mid Spring and Autumn | Baoji | Chencang District | BJ2 | 5.44 | Bronze ding | 0.8693175 | 2.135262 | 38.234 | 15.566 | 17.906 | 贾腊江,姚远,赵丛苍等.秦早期青铜器中铅料矿源分析[J].自然科学史研究,2015,34(01):97-133.
Mid Spring and Autumn | Baoji | Chencang District | BJ4 | 6.36 | Bronze ding | 0.8672975 | 2.131144 | 38.286 | 15.581 | 17.965 | 贾腊江,姚远,赵丛苍等.秦早期青铜器中铅料矿源分析[J].自然科学史研究,2015,34(01):97-134.
Shang | Lantian | Huaizhenfang | Zy-3625 | / | Bornite (copper ore) | 0.8588559 | 2.102035 | 38.215 | 15.614 | 18.18 | 长孙樱子,吴晓桐,金正耀,等.关中东部地区商代冶金遗物的科学分析研究[J].文物, 2020(2):8.DOI:CNKI:SUN:WENW.0.2020-02-010.
Shang | Lantian | Huaizhenfang | ZY-3626 | / | Slag | 0.844568 | 2.083005 | 38.596 | 15.649 | 18.529 | 长孙樱子,吴晓桐,金正耀,等.关中东部地区商代冶金遗物的科学分析研究[J].文物, 2020(2):8.DOI:CNKI:SUN:WENW.0.2020-02-011.
Shang | Lantian | Huaizhenfang | ZY-3627 | / | Slag | 0.8514485 | 2.099706 | 38.559 | 15.636 | 18.364 | 长孙樱子,吴晓桐,金正耀,等.关中东部地区商代冶金遗物的科学分析研究[J].文物, 2020(2):8.DOI:CNKI:SUN:WENW.0.2020-02-012.
Shang | Lantian | Huaizhenfang | ZY-3628 | / | Slag | 0.855466 | 2.099995 | 38.285 | 15.596 | 18.231 | 长孙樱子,吴晓桐,金正耀,等.关中东部地区商代冶金遗物的科学分析研究[J].文物, 2020(2):8.DOI:CNKI:SUN:WENW.0.2020-02-013.
Shang | Lantian | Huaizhenfang | ZY-3629 | / | Slag | 0.8038664 | 1.996062 | 39.029 | 15.718 | 19.553 | 长孙樱子,吴晓桐,金正耀,等.关中东部地区商代冶金遗物的科学分析研究[J].文物, 2020(2):8.DOI:CNKI:SUN:WENW.0.2020-02-014.
Shang | Lantian | Huaizhenfang | ZY-3630 | / | Slag | 0.829452 | 2.051244 | 38.668 | 15.636 | 18.851 | 长孙樱子,吴晓桐,金正耀,等.关中东部地区商代冶金遗物的科学分析研究[J].文物, 2020(2):8.DOI:CNKI:SUN:WENW.0.2020-02-015.
Shang | Xi'an | Laoniupo | ZY-3619 | / | Slag | 0.8305165 | 2.048431 | 38.785 | 15.725 | 18.934 | 长孙樱子,吴晓桐,金正耀,等.关中东部地区商代冶金遗物的科学分析研究[J].文物, 2020(2):8.DOI:CNKI:SUN:WENW.0.2020-02-016.
Shang | Xi'an | Laoniupo | ZY-3620 | / | Slag | 0.8621548 | 2.11654 | 38.248 | 15.58 | 18.071 | 长孙樱子,吴晓桐,金正耀,等.关中东部地区商代冶金遗物的科学分析研究[J].文物, 2020(2):8.DOI:CNKI:SUN:WENW.0.2020-02-017.
Shang | Xi'an | Laoniupo | ZY-3621 | / | Slag | 0.8289988 | 2.076699 | 39.287 | 15.683 | 18.918 | 长孙樱子,吴晓桐,金正耀,等.关中东部地区商代冶金遗物的科学分析研究[J].文物, 2020(2):8.DOI:CNKI:SUN:WENW.0.2020-02-018.
Shang | Xi'an | Laoniupo | ZY-3622 | / | Slag | 0.8620594 | 2.116251 | 38.247 | 15.58 | 18.073 | 长孙樱子,吴晓桐,金正耀,等.关中东部地区商代冶金遗物的科学分析研究[J].文物, 2020(2):8.DOI:CNKI:SUN:WENW.0.2020-02-019.
Shang | Xi'an | Laoniupo | ZY-3623 | / | Slag | 0.8483993 | 2.089745 | 38.514 | 15.636 | 18.43 | 长孙樱子,吴晓桐,金正耀,等.关中东部地区商代冶金遗物的科学分析研究[J].文物, 2020(2):8.DOI:CNKI:SUN:WENW.0.2020-02-020.
Shang | Xi'an | Laoniupo | ZY-3624 | / | Slag | 0.8235603 | 2.040806 | 38.91 | 15.702 | 19.066 | 长孙樱子,吴晓桐,金正耀,等.关中东部地区商代冶金遗物的科学分析研究[J].文物, 2020(2):8.DOI:CNKI:SUN:WENW.0.2020-02-021.
Shang | Wugong | Zhengjiapo | ZY-2274 | 13.1 | Slag | 0.7228 | 1.9035 | 42.277 | 16.057 | 22.212 | Zhangsun, Y., Wu, X., Liu, L., et al. "Bronze technology and metal resources in the Zhouyuan area before and after the replacement of Shang and Zhou Dynasties." Archaeol Anthropol Sci, vol. 16, no. 164, 2024, https://doi.org/10.1007/s12520 - 024 - 02059 - 5.
Shang | Fufeng | Beilü | Y19 | 3.198 | Ding | 0.8284 | 2.0745 | 39.314 | 15.697 | 18.947 | Zhangsun, Y., Wu, X., Liu, L., et al. "Bronze technology and metal resources in the Zhouyuan area before and after the replacement of Shang and Zhou Dynasties." Archaeol Anthropol Sci, vol. 16, no. 164, 2024, https://doi.org/10.1007/s12520 - 024 - 02059 - 6.
Shang | Fufeng | Beilü | Y17 | 6.16 | Ge (dagger-axe) | 0.7314 | 1.926 | 42.495 | 16.136 | 22.066 | Zhangsun, Y., Wu, X., Liu, L., et al. "Bronze technology and metal resources in the Zhouyuan area before and after the replacement of Shang and Zhou Dynasties." Archaeol Anthropol Sci, vol. 16, no. 164, 2024, https://doi.org/10.1007/s12520 - 024 - 02059 - 7.
Shang | Fufeng | Beilü | Y27 | 5.158 | Ge (dagger-axe) | 0.8803 | 2.1533 | 38.06 | 15.557 | 17.676 | Zhangsun, Y., Wu, X., Liu, L., et al. "Bronze technology and metal resources in the Zhouyuan area before and after the replacement of Shang and Zhou Dynasties." Archaeol Anthropol Sci, vol. 16, no. 164, 2024, https://doi.org/10.1007/s12520 - 024 - 02059 - 8.
Shang | Fufeng | Beilü | Y13 | 3.976 | Boss | 0.869 | 2.1376 | 38.44 | 15.623 | 17.981 | Zhangsun, Y., Wu, X., Liu, L., et al. "Bronze technology and metal resources in the Zhouyuan area before and after the replacement of Shang and Zhou Dynasties." Archaeol Anthropol Sci, vol. 16, no. 164, 2024, https://doi.org/10.1007/s12520 - 024 - 02059 - 9.
Shang | Fufeng | Beilü | Y20 | 13.667 | Ge (dagger-axe) | 0.8889 | 2.1667 | 37.87 | 15.536 | 17.488 | Zhangsun, Y., Wu, X., Liu, L., et al. "Bronze technology and metal resources in the Zhouyuan area before and after the replacement of Shang and Zhou Dynasties." Archaeol Anthropol Sci, vol. 16, no. 164, 2024, https://doi.org/10.1007/s12520 - 024 - 02059 - 10.
Shang | Fufeng | Beilü | Y25 | 11.279 | Ge (dagger-axe) | 0.8889 | 2.1667 | 37.858 | 15.534 | 17.48 | Zhangsun, Y., Wu, X., Liu, L., et al. "Bronze technology and metal resources in the Zhouyuan area before and after the replacement of Shang and Zhou Dynasties." Archaeol Anthropol Sci, vol. 16, no. 164, 2024, https://doi.org/10.1007/s12520 - 024 - 02059 - 11.
Shang | Fufeng | Beilü | Y26 | 0.724 | Chariot bell | 0.8889 | 2.1667 | 37.906 | 15.54 | 17.493 | Zhangsun, Y., Wu, X., Liu, L., et al. "Bronze technology and metal resources in the Zhouyuan area before and after the replacement of Shang and Zhou Dynasties." Archaeol Anthropol Sci, vol. 16, no. 164, 2024, https://doi.org/10.1007/s12520 - 024 - 02059 - 12.
Shang | Fufeng | Beilü | Y28 | 0.871 | Ge (dagger-axe) | 0.8638 | 2.1278 | 38.424 | 15.602 | 18.067 | Zhangsun, Y., Wu, X., Liu, L., et al. "Bronze technology and metal resources in the Zhouyuan area before and after the replacement of Shang and Zhou Dynasties." Archaeol Anthropol Sci, vol. 16, no. 164, 2024, https://doi.org/10.1007/s12520 - 024 - 02059 - 13.
Shang | Qishan | Wangjiazui | Y30 | 1.033 | Fish | 0.7552 | 1.9847 | 42.102 | 16.018 | 21.214 | Zhangsun, Y., Wu, X., Liu, L., et al. "Bronze technology and metal resources in the Zhouyuan area before and after the replacement of Shang and Zhou Dynasties." Archaeol Anthropol Sci, vol. 16, no. 164, 2024, https://doi.org/10.1007/s12520 - 024 - 02059 - 14.
Shang | Qishan | Wangjiazui | Y31 | 0.071 | Chisel | 0.8647 | 2.1289 | 38.391 | 15.6 | 18.041 | Zhangsun, Y., Wu, X., Liu, L., et al. "Bronze technology and metal resources in the Zhouyuan area before and after the replacement of Shang and Zhou Dynasties." Archaeol Anthropol Sci, vol. 16, no. 164, 2024, https://doi.org/10.1007/s12520 - 024 - 02059 - 15.
Shang | Qishan | Wangjiazui | Y32 | 2.056 | Chisel | 0.9048 | 2.2615 | 38.635 | 15.455 | 17.082 | Zhangsun, Y., Wu, X., Liu, L., et al. "Bronze technology and metal resources in the Zhouyuan area before and after the replacement of Shang and Zhou Dynasties." Archaeol Anthropol Sci, vol. 16, no. 164, 2024, https://doi.org/10.1007/s12520 - 024 - 02059 - 16.
Shang | Qishan | Wangjiazui | Y33 | 7.615 | Ring | 0.7422 | 1.9359 | 41.704 | 15.994 | 21.549 | Zhangsun, Y., Wu, X., Liu, L., et al. "Bronze technology and metal resources in the Zhouyuan area before and after the replacement of Shang and Zhou Dynasties." Archaeol Anthropol Sci, vol. 16, no. 164, 2024, https://doi.org/10.1007/s12520 - 024 - 02059 - 17.
Shang | Qishan | Wangjiazui | Y34 | 0.972 | Fragment | 0.8346 | 2.0771 | 38.957 | 15.655 | 18.758 | Zhangsun, Y., Wu, X., Liu, L., et al. "Bronze technology and metal resources in the Zhouyuan area before and after the replacement of Shang and Zhou Dynasties." Archaeol Anthropol Sci, vol. 16, no. 164, 2024, https://doi.org/10.1007/s12520 - 024 - 02059 - 18.
Shang | Qishan | Wangjiazui | YN1 | 0.015 | Fragment | 0.8118 | 2.046 | 39.687 | 15.743 | 19.392 | Zhangsun, Y., Wu, X., Liu, L., et al. "Bronze technology and metal resources in the Zhouyuan area before and after the replacement of Shang and Zhou Dynasties." Archaeol Anthropol Sci, vol. 16, no. 164, 2024, https://doi.org/10.1007/s12520 - 024 - 02059 - 19.
Shang | Qishan | Wangjiazui | YN2 | 4.482 | Ge (dagger-axe) | 0.8597 | 2.1199 | 38.467 | 15.606 | 18.151 | Zhangsun, Y., Wu, X., Liu, L., et al. "Bronze technology and metal resources in the Zhouyuan area before and after the replacement of Shang and Zhou Dynasties." Archaeol Anthropol Sci, vol. 16, no. 164, 2024, https://doi.org/10.1007/s12520 - 024 - 02059 - 20.
Shang | Qishan | Wangjiazui | YN3 | 6.878 | Ji (halberd) | 0.8875 | 2.1643 | 37.897 | 15.541 | 17.514 | Zhangsun, Y., Wu, X., Liu, L., et al. "Bronze technology and metal resources in the Zhouyuan area before and after the replacement of Shang and Zhou Dynasties." Archaeol Anthropol Sci, vol. 16, no. 164, 2024, https://doi.org/10.1007/s12520 - 024 - 02059 - 21.
Shang | Qishan | Wangjiazui | YN4 | 0.104 | Ge (dagger-axe) | 0.8893 | 2.2143 | 38.577 | 15.493 | 17.423 | Zhangsun, Y., Wu, X., Liu, L., et al. "Bronze technology and metal resources in the Zhouyuan area before and after the replacement of Shang and Zhou Dynasties." Archaeol Anthropol Sci, vol. 16, no. 164, 2024, https://doi.org/10.1007/s12520 - 024 - 02059 - 22.
Shang | Qishan | Wangjiazui | YN5 | 7.066 | Ji (halberd) | 0.8875 | 2.1643 | 37.891 | 15.539 | 17.51 | Zhangsun, Y., Wu, X., Liu, L., et al. "Bronze technology and metal resources in the Zhouyuan area before and after the replacement of Shang and Zhou Dynasties." Archaeol Anthropol Sci, vol. 16, no. 164, 2024, https://doi.org/10.1007/s12520 - 024 - 02059 - 23.
Shang | Qishan | Hejia | YH1 | 6.645 | Bell | 0.847 | 2.091 | 38.552 | 15.621 | 18.442 | Zhangsun, Y., Wu, X., Liu, L., et al. "Bronze technology and metal resources in the Zhouyuan area before and after the replacement of Shang and Zhou Dynasties." Archaeol Anthropol Sci, vol. 16, no. 164, 2024, https://doi.org/10.1007/s12520 - 024 - 02059 - 24.
Shang | Qishan | Hejia | YH2 | 4.009 | Arrowhead | 0.7318 | 1.9207 | 42.107 | 16.042 | 21.924 | Zhangsun, Y., Wu, X., Liu, L., et al. "Bronze technology and metal resources in the Zhouyuan area before and after the replacement of Shang and Zhou Dynasties." Archaeol Anthropol Sci, vol. 16, no. 164, 2024, https://doi.org/10.1007/s12520 - 024 - 02059 - 25.
Shang | Qishan | Hejia | YH5 | 17.543 | Dou (stemmed dish) | 0.7923 | 2.01 | 40.096 | 15.802 | 19.943 | Zhangsun, Y., Wu, X., Liu, L., et al. "Bronze technology and metal resources in the Zhouyuan area before and after the replacement of Shang and Zhou Dynasties." Archaeol Anthropol Sci, vol. 16, no. 164, 2024, https://doi.org/10.1007/s12520 - 024 - 02059 - 26.
Shang | Qishan | Hejia | YH7 | 2.089 | Chisel | 0.7281 | 1.9136 | 42.175 | 16.046 | 22.044 | Zhangsun, Y., Wu, X., Liu, L., et al. "Bronze technology and metal resources in the Zhouyuan area before and after the replacement of Shang and Zhou Dynasties." Archaeol Anthropol Sci, vol. 16, no. 164, 2024, https://doi.org/10.1007/s12520 - 024 - 02059 - 27.
Shang | Qishan | Hejia | YH9 | 5.019 | Ge (dagger-axe) | 0.851 | 2.0989 | 38.468 | 15.6 | 18.332 | Zhangsun, Y., Wu, X., Liu, L., et al. "Bronze technology and metal resources in the Zhouyuan area before and after the replacement of Shang and Zhou Dynasties." Archaeol Anthropol Sci, vol. 16, no. 164, 2024, https://doi.org/10.1007/s12520 - 024 - 02059 - 28.
Shang | Xianyang | Xunyi | X1 | / | Arrowhead | 0.8898 | 2.168 | 37.83 | 15.531 | 17.452 | Zuo, T., Chen, D., Dou, H., et al. "Ethnic identification of late shang bronze wares from the Guanzhong Plain: scientific analysis of bronze artifacts from M90 at the Xitou Site, Xunyi county, Xianyang City, Shaanxi Province." Archaeol Anthropol Sci, vol. 17, no. 182, 2025, https://doi.org/10.1007/s12520 - 025 - 02287 - 3.
Shang | Xianyang | Xunyi | X2 | 14.3 | Fragment | 0.8608 | 2.121 | 38.316 | 15.554 | 18.07 | Zuo, T., Chen, D., Dou, H., et al. "Ethnic identification of late shang bronze wares from the Guanzhong Plain: scientific analysis of bronze artifacts from M90 at the Xitou Site, Xunyi county, Xianyang City, Shaanxi Province." Archaeol Anthropol Sci, vol. 17, no. 182, 2025, https://doi.org/10.1007/s12520 - 025 - 02287 - 4.
Shang | Xianyang | Xunyi | X3 | 4.65 | Fragment | 0.8927 | 2.176 | 37.83 | 15.52 | 17.388 | Zuo, T., Chen, D., Dou, H., et al. "Ethnic identification of late shang bronze wares from the Guanzhong Plain: scientific analysis of bronze artifacts from M90 at the Xitou Site, Xunyi county, Xianyang City, Shaanxi Province." Archaeol Anthropol Sci, vol. 17, no. 182, 2025, https://doi.org/10.1007/s12520 - 025 - 02287 - 5.
Shang | Xianyang | Xunyi | X4 | / | Fragment | 0.8889 | 2.168 | 37.83 | 15.536 | 17.478 | Zuo, T., Chen, D., Dou, H., et al. "Ethnic identification of late shang bronze wares from the Guanzhong Plain: scientific analysis of bronze artifacts from M90 at the Xitou Site, Xunyi county, Xianyang City, Shaanxi Province." Archaeol Anthropol Sci, vol. 17, no. 182, 2025, https://doi.org/10.1007/s12520 - 025 - 02287 - 6.
Shang | Xianyang | Xunyi | X5 | 2.21 | Fragment | 0.8898 | 2.168 | 37.83 | 15.531 | 17.453 | Zuo, T., Chen, D., Dou, H., et al. "Ethnic identification of late shang bronze wares from the Guanzhong Plain: scientific analysis of bronze artifacts from M90 at the Xitou Site, Xunyi county, Xianyang City, Shaanxi Province." Archaeol Anthropol Sci, vol. 17, no. 182, 2025, https://doi.org/10.1007/s12520 - 025 - 02287 - 7.
Shang | Xianyang | Xunyi | X6 | 3.1 | Fragment | 0.7427 | 1.965 | 42.574 | 16.093 | 21.666 | Zuo, T., Chen, D., Dou, H., et al. "Ethnic identification of late shang bronze wares from the Guanzhong Plain: scientific analysis of bronze artifacts from M90 at the Xitou Site, Xunyi county, Xianyang City, Shaanxi Province." Archaeol Anthropol Sci, vol. 17, no. 182, 2025, https://doi.org/10.1007/s12520 - 025 - 02287 - 8.
Shang | Xianyang | Xunyi | X7 | / | Fragment | 0.8669 | 2.111 | 38.161 | 15.673 | 18.079 | Zuo, T., Chen, D., Dou, H., et al. "Ethnic identification of late shang bronze wares from the Guanzhong Plain: scientific analysis of bronze artifacts from M90 at the Xitou Site, Xunyi county, Xianyang City, Shaanxi Province." Archaeol Anthropol Sci, vol. 17, no. 182, 2025, https://doi.org/10.1007/s12520 - 025 - 02287 - 9.
Shang | Xianyang | Xunyi | X8 | 11.18 | Fragment | 0.8568 | 2.115 | 38.512 | 15.6 | 18.206 | Zuo, T., Chen, D., Dou, H., et al. "Ethnic identification of late shang bronze wares from the Guanzhong Plain: scientific analysis of bronze artifacts from M90 at the Xitou Site, Xunyi county, Xianyang City, Shaanxi Province." Archaeol Anthropol Sci, vol. 17, no. 182, 2025, https://doi.org/10.1007/s12520 - 025 - 02287 - 10.
Shang | Xianyang | Xunyi | X9 | / | Boss | 0.8669 | 2.111 | 38.161 | 15.677 | 18.083 | Zuo, T., Chen, D., Dou, H., et al. "Ethnic identification of late shang bronze wares from the Guanzhong Plain: scientific analysis of bronze artifacts from M90 at the Xitou Site, Xunyi county, Xianyang City, Shaanxi Province." Archaeol Anthropol Sci, vol. 17, no. 182, 2025, https://doi.org/10.1007/s12520 - 025 - 02287 - 11.
Shang | Xianyang | Xunyi | X10 | 28.9 | Fragment | 0.8898 | 2.168 | 37.83 | 15.531 | 17.453 | Zuo, T., Chen, D., Dou, H., et al. "Ethnic identification of late shang bronze wares from the Guanzhong Plain: scientific analysis of bronze artifacts from M90 at the Xitou Site, Xunyi county, Xianyang City, Shaanxi Province." Archaeol Anthropol Sci, vol. 17, no. 182, 2025, https://doi.org/10.1007/s12520 - 025 - 02287 - 12.
Shang | Xianyang | Xunyi | X11 | 21.13 | Fragment | 0.8893 | 2.167 | 37.83 | 15.531 | 17.463 | Zuo, T., Chen, D., Dou, H., et al. "Ethnic identification of late shang bronze wares from the Guanzhong Plain: scientific analysis of bronze artifacts from M90 at the Xitou Site, Xunyi county, Xianyang City, Shaanxi Province." Archaeol Anthropol Sci, vol. 17, no. 182, 2025, https://doi.org/10.1007/s12520 - 025 - 02287 - 13.
Western Zhou | Baoji | yu Cemetery | y-ms-1 | 8.45 | Zun (wine vessel) | 0.9056 | 2.124 | / | / | / | 卢连成,胡智生,宝鸡市博物馆.宝鸡(弓鱼)国墓地 (上册)[M].文物出版社,1988.
Western Zhou | Baoji | yu Cemetery | y-ms-2 | 1 | Danglu (horse forehead plaque) | 0.8854 | 2.105 | / | / | / | 卢连成,胡智生,宝鸡市博物馆.宝鸡(弓鱼)国墓地 (上册)[M].文物出版社,1989.
Western Zhou | Baoji | yu Cemetery | y-ms-3 | 11.1 | Gui (food container) | 0.8838 | 2.106 | / | / | / | 卢连成,胡智生,宝鸡市博物馆.宝鸡(弓鱼)国墓地 (上册)[M].文物出版社,1990.
Western Zhou | Baoji | yu Cemetery | y-ms-4 | 0.94 | Ding | 0.8579 | 2.056 | / | / | / | 卢连成,胡智生,宝鸡市博物馆.宝鸡(弓鱼)国墓地 (上册)[M].文物出版社,1991.
Western Zhou | Baoji | yu Cemetery | y-ms-5 | 24.9 | Tin-rich ding | 0.9016 | 2.141 | / | / | / | 卢连成,胡智生,宝鸡市博物馆.宝鸡(弓鱼)国墓地 (上册)[M].文物出版社,1992.
Western Zhou | Baoji | yu Cemetery | y-ms-6 | 5.7 | Ding | 0.8653 | 2.092 | / | / | / | 卢连成,胡智生,宝鸡市博物馆.宝鸡(弓鱼)国墓地 (上册)[M].文物出版社,1993.
Western Zhou | Baoji | yu Cemetery | y-ms-7 | did not test | Nao fragment | 0.8877 | 2.109 | / | / | / | 卢连成,胡智生,宝鸡市博物馆.宝鸡(弓鱼)国墓地 (上册)[M].文物出版社,1994.
Western Zhou | Baoji | yu Cemetery | y-ms-8 | 9.2 | Three-legged bird | 0.8838 | 2.174 | / | / | / | 卢连成,胡智生,宝鸡市博物馆.宝鸡(弓鱼)国墓地 (上册)[M].文物出版社,1995.
Western Zhou | Baoji | yu Cemetery | y-ms-9 | 6.4 | Ding | 0.89 | 2.096 | / | / | / | 卢连成,胡智生,宝鸡市博物馆.宝鸡(弓鱼)国墓地 (上册)[M].文物出版社,1996.
Western Zhou | Baoji | yu Cemetery | y-ms-10 | 10 | Ding | 0.8887 | 2.134 | / | / | / | 卢连成,胡智生,宝鸡市博物馆.宝鸡(弓鱼)国墓地 (上册)[M].文物出版社,1997.
Western Zhou | Baoji | yu Cemetery | y-ms-11 | 6.1 | Ding | 0.8727 | 2.086 | / | / | / | 卢连成,胡智生,宝鸡市博物馆.宝鸡(弓鱼)国墓地 (上册)[M].文物出版社,1998.
Western Zhou | Baoji | yu Cemetery | y-ms-12 | 3.1 | Boss | 0.9098 | 2.203 | / | / | / | 卢连成,胡智生,宝鸡市博物馆.宝鸡(弓鱼)国墓地 (上册)[M].文物出版社,1999.
Western Zhou | Baoji | yu Cemetery | y-ms-13 | 3-10 | Boss | 0.8578 | 2.068 | / | / | / | 卢连成,胡智生,宝鸡市博物馆.宝鸡(弓鱼)国墓地 (上册)[M].文物出版社,2000.
Western Zhou | Baoji | yu Cemetery | y-ms-14 | 6.6 | Short sword | 0.9065 | 2.146 | / | / | / | 卢连成,胡智生,宝鸡市博物馆.宝鸡(弓鱼)国墓地 (上册)[M].文物出版社,2001.
Western Zhou | Baoji | yu Cemetery | y-ms-15 | did not test | Chariot side-board fitting | 0.869 | 2.054 | / | / | / | 卢连成,胡智生,宝鸡市博物馆.宝鸡(弓鱼)国墓地 (上册)[M].文物出版社,2002.
Western Zhou | Baoji | yu Cemetery | y-ms-16 | 14.75 | Ge (dagger-axe) | 0.905 | 2.126 | / | / | / | 卢连成,胡智生,宝鸡市博物馆.宝鸡(弓鱼)国墓地 (上册)[M].文物出版社,2003.
Western Zhou | Baoji | yu Cemetery | y-ms-17 | 13.5 | Large-mouthed zun | 0.8981 | 2.181 | / | / | / | 卢连成,胡智生,宝鸡市博物馆.宝鸡(弓鱼)国墓地 (上册)[M].文物出版社,2004.
Western Zhou | Baoji | yu Cemetery | y-ms-18 | 2.6 | Chariot fitting | 0.8637 | 2.076 | / | / | / | 卢连成,胡智生,宝鸡市博物馆.宝鸡(弓鱼)国墓地 (上册)[M].文物出版社,2005.
Western Zhou | Baoji | yu Cemetery | y-ms-19 | 1-3 | Spade | 0.8993 | 2.138 | / | / | / | 卢连成,胡智生,宝鸡市博物馆.宝鸡(弓鱼)国墓地 (上册)[M].文物出版社,2006.
Western Zhou | Baoji | yu Cemetery | y-ms-20 | 3-10 | Zhi (wine cup) | 0.8712 | 2.066 | / | / | / | 卢连成,胡智生,宝鸡市博物馆.宝鸡(弓鱼)国墓地 (上册)[M].文物出版社,2007.
Western Zhou | Baoji | yu Cemetery | y-ms-21 | 15.9 | Gui (food container) | 0.867 | 2.076 | / | / | / | 卢连成,胡智生,宝鸡市博物馆.宝鸡(弓鱼)国墓地 (上册)[M].文物出版社,2008.
Western Zhou | Baoji | yu Cemetery | y-ms-22 | 7 | Ding | 0.8942 | 2.078 | / | / | / | 卢连成,胡智生,宝鸡市博物馆.宝鸡(弓鱼)国墓地 (上册)[M].文物出版社,2009.
Western Zhou | Baoji | yu Cemetery | y-ms-23 | 3.9 | Duo-shaped bell | 0.9023 | 2.177 | / | / | / | 卢连成,胡智生,宝鸡市博物馆.宝鸡(弓鱼)国墓地 (上册)[M].文物出版社,2010.
Western Zhou | Baoji | yu Cemetery | y-ms-24 | 9.5 | Gui (food container) | 0.8816 | 2.147 | / | / | / | 卢连成,胡智生,宝鸡市博物馆.宝鸡(弓鱼)国墓地 (上册)[M].文物出版社,2011.
Western Zhou | Qishan | Hejia | YH4 | 1.246 | Ding | 0.8474 | 2.0827 | 38.265 | 15.566 | 18.371 | Zhangsun, Y., Wu, X., Liu, L., et al. "Bronze technology and metal resources in the Zhouyuan area before and after the replacement of Shang and Zhou Dynasties." Archaeol Anthropol Sci, vol. 16, no. 164, 2024, https://doi.org/10.1007/s12520 - 024 - 02059 - 33.
Western Zhou | Qishan | Hejia | ZY-XA039 | 0.223 | Ge (dagger-axe) | 0.885 | 2.1594 | 37.906 | 15.538 | 17.559 | Zhangsun, Y., Wu, X., Liu, L., et al. "Bronze technology and metal resources in the Zhouyuan area before and after the replacement of Shang and Zhou Dynasties." Archaeol Anthropol Sci, vol. 16, no. 164, 2024, https://doi.org/10.1007/s12520 - 024 - 02059 - 34.
Western Zhou | Guanzhong | Overseas Collection | 96.151 | / | Gui (food container) | 0.8892 | 2.1671 | 37.866 | 15.537 | 17.473 | 金正耀,林业强,杨秀丽.妇丁尊与西周早期青铜礼器的铅同位素研究[J].文物, 2003, 569(10):84-93.DOI:CNKI:SUN:WENW.0.2003-10-010.
Western Zhou | Guanzhong | Overseas Collection | Yi2 | / | Fu Ding zun | 0.8887 | 2.1662 | 37.87 | 15.536 | 17.482 | 金正耀,林业强,杨秀丽.妇丁尊与西周早期青铜礼器的铅同位素研究[J].文物, 2003, 569(10):84-93.DOI:CNKI:SUN:WENW.0.2003-10-011.
Western Zhou | Guanzhong | Overseas Collection | SB130V | 23.4 | Yan Hou Zhi ding | 0.8888 | 2.1655 | 37.838 | 15.53 | 17.473 | 金正耀,林业强,杨秀丽.妇丁尊与西周早期青铜礼器的铅同位素研究[J].文物, 2003, 569(10):84-93.DOI:CNKI:SUN:WENW.0.2003-10-012.
Western Zhou | Guanzhong | Overseas Collection | SB409V | 27.2 | Ding | 0.8896 | 2.1694 | 37.941 | 15.558 | 17.489 | 金正耀,林业强,杨秀丽.妇丁尊与西周早期青铜礼器的铅同位素研究[J].文物, 2003, 569(10):84-93.DOI:CNKI:SUN:WENW.0.2003-10-013.
Western Zhou | Guanzhong | Overseas Collection | SB339L | 4.2 | Ding | 0.8892 | 2.1674 | 37.864 | 15.534 | 17.47 | 金正耀,林业强,杨秀丽.妇丁尊与西周早期青铜礼器的铅同位素研究[J].文物, 2003, 569(10):84-93.DOI:CNKI:SUN:WENW.0.2003-10-014.
Western Zhou | Guanzhong | Overseas Collection | SB404VA | 12.6 | Ding | 0.8897 | 2.1679 | 37.86 | 15.538 | 17.464 | 金正耀,林业强,杨秀丽.妇丁尊与西周早期青铜礼器的铅同位素研究[J].文物, 2003, 569(10):84-93.DOI:CNKI:SUN:WENW.0.2003-10-015.
Western Zhou | Guanzhong | Overseas Collection | SB312V | 8.5 | Li (tripod cooking vessel) | 0.8902 | 2.1695 | 37.908 | 15.555 | 17.473 | 金正耀,林业强,杨秀丽.妇丁尊与西周早期青铜礼器的铅同位素研究[J].文物, 2003, 569(10):84-93.DOI:CNKI:SUN:WENW.0.2003-10-016.
Western Zhou | Guanzhong | Overseas Collection | SB385V | 8.5 | Gui (food container) | 0.8883 | 2.1672 | 37.941 | 15.552 | 17.507 | 金正耀,林业强,杨秀丽.妇丁尊与西周早期青铜礼器的铅同位素研究[J].文物, 2003, 569(10):84-93.DOI:CNKI:SUN:WENW.0.2003-10-017.
Western Zhou | Guanzhong | Overseas Collection | SB263V | 10.1 | Gui (food container) | 0.8897 | 2.168 | 37.875 | 15.544 | 17.47 | 金正耀,林业强,杨秀丽.妇丁尊与西周早期青铜礼器的铅同位素研究[J].文物, 2003, 569(10):84-93.DOI:CNKI:SUN:WENW.0.2003-10-018.
Western Zhou | Guanzhong | Overseas Collection | SB282V | 19 | You (covered wine container) | 0.8892 | 2.167 | 37.831 | 15.524 | 17.458 | 金正耀,林业强,杨秀丽.妇丁尊与西周早期青铜礼器的铅同位素研究[J].文物, 2003, 569(10):84-93.DOI:CNKI:SUN:WENW.0.2003-10-019.
Western Zhou | Guanzhong | Overseas Collection | SB217V | 4.9 | Zun (wine vessel) | 0.8887 | 2.1683 | 37.9 | 15.534 | 17.479 | 金正耀,林业强,杨秀丽.妇丁尊与西周早期青铜礼器的铅同位素研究[J].文物, 2003, 569(10):84-93.DOI:CNKI:SUN:WENW.0.2003-10-020.
Western Zhou | Guanzhong | Overseas Collection | SBI59V | 1.3 | Zhi (wine cup) | 0.8898 | 2.1696 | 37.851 | 15.523 | 17.446 | 金正耀,林业强,杨秀丽.妇丁尊与西周早期青铜礼器的铅同位素研究[J].文物, 2003, 569(10):84-93.DOI:CNKI:SUN:WENW.0.2003-10-021.
Western Zhou | Fufeng | Zhouyuan Hejia Site | ZYHJ3 | / | You (covered wine container) | 0.857437 | 2.11348 | 38.58576 | 15.65421 | 18.25698 | 孙淑畅,黄晓娟,杜冠博,等.周原贺家遗址铜马车的矿料来源[J].有色金属:冶炼部分, 2022(12):134-140.
Western Zhou | Fufeng | Zhouyuan Hejia Site | ZYHJ5 | / | Bronze decorative fitting | 0.86695 | 2.127423 | 38.22604 | 15.57756 | 17.96823 | 孙淑畅,黄晓娟,杜冠博,等.周原贺家遗址铜马车的矿料来源[J].有色金属:冶炼部分, 2022(12):134-141.
Western Zhou | Fufeng | Zhouyuan Hejia Site | ZYHJ9 | / | Hook-shaped bronze fitting | 0.860088 | 2.117992 | 38.461 70 | 15.61877 | 18.15951 | 孙淑畅,黄晓娟,杜冠博,等.周原贺家遗址铜马车的矿料来源[J].有色金属:冶炼部分, 2022(12):134-142.
Western Zhou | Fufeng | Zhouyuan Hejia Site | ZYHJ10 | / | Fragment of chariot box left side | 0.861805 | 2.122458 | 38.443 44 | 15.60961 | 18.11269 | 孙淑畅,黄晓娟,杜冠博,等.周原贺家遗址铜马车的矿料来源[J].有色金属:冶炼部分, 2022(12):134-143.
Western Zhou | Fufeng | Zhouyuan Hejia Site | ZYHJ11 | 1.05 | Fragment of chariot box left side | 0.876392 | 2.14465 | 38.065 38 | 15.55509 | 17.749 | 孙淑畅,黄晓娟,杜冠博,等.周原贺家遗址铜马车的矿料来源[J].有色金属:冶炼部分, 2022(12):134-144.
Western Zhou | Fufeng | Zhouyuan Hejia Site | ZYHJ14 | / | Fragment of chariot box right side | 0.876628 | 2.145217 | 38.06655 | 15.55563 | 17.74688 | 孙淑畅,黄晓娟,杜冠博,等.周原贺家遗址铜马车的矿料来源[J].有色金属:冶炼部分, 2022(12):134-145.
Western Zhou | Fufeng | Zhouyuan Hejia Site | ZYHJ17 | / | Animal-mask bronze ornament | 0.858803 | 2.115412 | 38.40691 | 15.59222 | 18.15576 | 孙淑畅,黄晓娟,杜冠博,等.周原贺家遗址铜马车的矿料来源[J].有色金属:冶炼部分, 2022(12):134-146.
Western Zhou | Fufeng | Beilü | Y22 | 1.882 | Fragment of chariot box left side | 0.8667 | 2.1296 | 38.375 | 15.615 | 18.025 | Zhangsun, Y., Wu, X., Liu, L., et al. "Bronze technology and metal resources in the Zhouyuan area before and after the replacement of Shang and Zhou Dynasties." Archaeol Anthropol Sci, vol. 16, no. 164, 2024, https://doi.org/10.1007/s12520 - 024 - 02059 - 12.
Western Zhou | Fufeng | Beilü | Y23 | 1.365 | Fish | 0.8667 | 2.1296 | 38.383 | 15.613 | 18.025 | Zhangsun, Y., Wu, X., Liu, L., et al. "Bronze technology and metal resources in the Zhouyuan area before and after the replacement of Shang and Zhou Dynasties." Archaeol Anthropol Sci, vol. 16, no. 164, 2024, https://doi.org/10.1007/s12520 - 024 - 02059 - 13.
Western Zhou | Fufeng | Beilü | Y24 | 2.568 | Fish | 0.8654 | 2.1244 | 38.292 | 15.594 | 18.025 | Zhangsun, Y., Wu, X., Liu, L., et al. "Bronze technology and metal resources in the Zhouyuan area before and after the replacement of Shang and Zhou Dynasties." Archaeol Anthropol Sci, vol. 16, no. 164, 2024, https://doi.org/10.1007/s12520 - 024 - 02059 - 14.
Western Zhou | Fufeng | Beilü | Y29 | 5.62 | Chariot axle cap | 0.8529 | 2.1043 | 38.662 | 15.671 | 18.368 | Zhangsun, Y., Wu, X., Liu, L., et al. "Bronze technology and metal resources in the Zhouyuan area before and after the replacement of Shang and Zhou Dynasties." Archaeol Anthropol Sci, vol. 16, no. 164, 2024, https://doi.org/10.1007/s12520 - 024 - 02059 - 15.
Western Zhou | Fengxiang | Shuigou Village, Miganqiao Town | F7 | 4.35 | Ding | 0.885049 | 2.15936 | 37.927 | 15.545 | 17.564 | 贾腊江,姚远,赵丛苍等.秦早期青铜器中铅料矿源分析[J].自然科学史研究,2015,34(01):97-108.
Warring States | Fengxiang | Baqitun Youku Qin Tomb | F1 | 20.61 | Bronze ge (dagger-axe) | 0.8462408 | 2.096564 | 38.929 | 15.713 | 18.568 | 贾腊江,姚远,赵丛苍等.秦早期青铜器中铅料矿源分析[J].自然科学史研究,2015,34(01):97-109.
Warring States | Fengxiang | Baqitun Youku Qin Tomb | F2 | 15.51 | Bronze dui (globular container) | 0.8440283 | 2.093036 | 39.01 | 15.731 | 18.638 | 贾腊江,姚远,赵丛苍等.秦早期青铜器中铅料矿源分析[J].自然科学史研究,2015,34(01):97-110.
Late Warring States | Lintong | Mausoleum of the First Qin Emperor | SQT001 | / | Bronze dui (globular container) | 0.87 | 2.142 | 38.533 | 15.616 | 17.991 | 邵安定著.秦始皇帝陵园出土彩绘青铜水禽制作工艺及相关问题研究[M].科学出版社,2019.
Late Warring States | Lintong | Mausoleum of the First Qin Emperor | SQT002 | / | Fragment of swan no. 1 body | 0.865 | 2.158 | 39.088 | 15.674 | 18.114 | 邵安定著.秦始皇帝陵园出土彩绘青铜水禽制作工艺及相关问题研究[M].科学出版社,2019.
Late Warring States | Lintong | Mausoleum of the First Qin Emperor | SQT004 | / | Core bone from swan no. 7 | 0.868 | 2.147 | 38.715 | 15.658 | 18.032 | 邵安定著.秦始皇帝陵园出土彩绘青铜水禽制作工艺及相关问题研究[M].科学出版社,2019.
Late Warring States | Lintong | Mausoleum of the First Qin Emperor | SQT008 | / | Excess copper inside swan no. 10 body | 0.868 | 2.142 | 38.409 | 15.572 | 17.93 | 邵安定著.秦始皇帝陵园出土彩绘青铜水禽制作工艺及相关问题研究[M].科学出版社,2019.
Late Warring States | Lintong | Mausoleum of the First Qin Emperor | SQT009 | / | Body of swan no. 13 | 0.866 | 2.137 | 38.503 | 15.599 | 18.017 | 邵安定著.秦始皇帝陵园出土彩绘青铜水禽制作工艺及相关问题研究[M].科学出版社,2019.
Late Warring States | Lintong | Mausoleum of the First Qin Emperor | SQT011 | / | Neck of swan no. 13 | 0.867 | 2.145 | 38.765 | 15.665 | 18.072 | 邵安定著.秦始皇帝陵园出土彩绘青铜水禽制作工艺及相关问题研究[M].科学出版社,2019.
Late Warring States | Lintong | Mausoleum of the First Qin Emperor | SQT015 | / | Body of swan no. 20 | 0.868 | 2.143 | 38.55 | 15.613 | 17.992 | 邵安定著.秦始皇帝陵园出土彩绘青铜水禽制作工艺及相关问题研究[M].科学出版社,2019.
Late Warring States | Lintong | Mausoleum of the First Qin Emperor | SQT016 | / | Copper baffle in neck of crane no. 21 | 0.869 | 2.148 | 38.658 | 15.643 | 18 | 邵安定著.秦始皇帝陵园出土彩绘青铜水禽制作工艺及相关问题研究[M].科学出版社,2019.
Late Warring States | Lintong | Mausoleum of the First Qin Emperor | SQT016 | / | Body of swan goose no. 29 | 0.87 | 2.151 | 38.761 | 15.673 | 18.018 | 邵安定著.秦始皇帝陵园出土彩绘青铜水禽制作工艺及相关问题研究[M].科学出版社,2019.
Late Warring States | Lintong | Mausoleum of the First Qin Emperor | SQT017 | / | Body of swan goose no. 31 | 0.867 | 2.146 | 38.836 | 15.693 | 18.1 | 邵安定著.秦始皇帝陵园出土彩绘青铜水禽制作工艺及相关问题研究[M].科学出版社,2019.
Late Warring States | Lintong | Mausoleum of the First Qin Emperor | SQT019 | / | Fragment of unidentified swan body | 0.868 | 2.146 | 38.557 | 15.601 | 17.969 | 邵安定著.秦始皇帝陵园出土彩绘青铜水禽制作工艺及相关问题研究[M].科学出版社,2019.
Late Warring States | Lintong | Mausoleum of the First Qin Emperor | SQT020 | / | Fragment of unidentified swan body | 0.868 | 2.147 | 38.519 | 15.609 | 17.978 | 邵安定著.秦始皇帝陵园出土彩绘青铜水禽制作工艺及相关问题研究[M].科学出版社,2019.
Late Warring States | Lintong | Mausoleum of the First Qin Emperor | SQT025 | / | Fragment of unidentified swan head | 0.871 | 2.156 | 38.906 | 15.712 | 18.044 | 邵安定著.秦始皇帝陵园出土彩绘青铜水禽制作工艺及相关问题研究[M].科学出版社,2019.
Late Warring States | Lintong | Mausoleum of the First Qin Emperor | SQT026 | / | Fragment of unidentified swan body | 0.869 | 2.153 | 38.813 | 15.666 | 18.025 | 邵安定著.秦始皇帝陵园出土彩绘青铜水禽制作工艺及相关问题研究[M].科学出版社,2019.
Late Warring States | Lintong | Mausoleum of the First Qin Emperor | SQT027 | / | Fragment of unidentified swan neck | 0.868 | 2.142 | 38.448 | 15.584 | 17.947 | 邵安定著.秦始皇帝陵园出土彩绘青铜水禽制作工艺及相关问题研究[M].科学出版社,2019.
Early Warring States | Fengxiang | Majiazhuang Group 2 | F5 | 7.72 | Bronze ping (vase) | 0.8571663 | 2.114124 | 38.587 | 15.645 | 18.252 | 贾腊江,姚远,赵丛苍等.秦早期青铜器中铅料矿源分析[J].自然科学史研究,2015,34(01):97-107.

## Sheet1
商 | 47 | 47 | 50 | 52 | 18
西周 | 50
春秋 | 52
战国 | 18

## reference
[1]卢连成,胡智生,宝鸡市博物馆.宝鸡(弓鱼)国墓地 (下册)[M].文物出版社,1988.
孙淑畅,黄晓娟,杜冠博,等.周原贺家遗址铜马车的矿料来源[J].有色金属:冶炼部分, 2022(12):134-140.
长孙樱子,吴晓桐,金正耀,等.关中东部地区商代冶金遗物的科学分析研究[J].文物, 2020(2):8.DOI:CNKI:SUN:WENW.0.2020-02-010.